## H1
| Gradient Callibration |  | 0.038284 | G/m
[6 empty] | Io | 0.9733014
Gz Level | Gradient (G/cm) | I | I (norm) | Calc | Sq Difference | D | 259.3113 | *10-12* m²/s
[6 empty] | Gamma | 1126.2
200 | 7.6568 | 218239.012 | 1 | 0.9730841 | 0.0007244636
1986 | 76.032024 | 208411.34 | 0.9549683 | 0.952106 | 8.192654e-06
3772 | 144.407248 | 192220.517 | 0.8807798 | 0.8989881 | 0.0003315433 | Delta | 0.008
5558 | 212.782472 | 176298.989 | 0.8078253 | 0.8191366 | 0.000127947 | gt1 | 0.002
7344 | 281.157696 | 156554.72 | 0.7173544 | 0.7202653 | 8.47295e-06
9130 | 349.53292 | 130687.02 | 0.5988252 | 0.6111704 | 0.0001524039
10916 | 417.908144 | 112281.675 | 0.5144895 | 0.500456 | 0.0001969388
12702 | 486.283368 | 83564.901 | 0.3829054 | 0.3954606 | 0.000157632
14488 | 554.658592 | 66792.037 | 0.3060499 | 0.3015603 | 2.015644e-05
16274 | 623.033816 | 47780.99 | 0.2189388 | 0.2219111 | 8.834446e-06
18060 | 691.40904 | 38152.025 | 0.1748176 | 0.157586 | 0.0002969303
19846 | 759.784264 | 24308.258 | 0.1113837 | 0.1079915 | 1.15064e-05
21632 | 828.159488 | 19967.528 | 0.09149385 | 0.07141603 | 0.0004031189
23418 | 896.534712 | 9271.075 | 0.04248129 | 0.04557592 | 9.576706e-06
25204 | 964.909936 | 2866.901 | 0.01313652 | 0.02806783 | 0.000222944
26990 | 1033.28516 | -914.573 | -0.004190694 | 0.01668077 | 0.0004356179
[7 empty] | 218239.012 | 208411.34 | 192220.517 | 176298.989 | 156554.72 | 130687.02 | 112281.675 | 83564.901 | 66792.037 | 47780.99 | 38152.025 | 24308.258 | 19967.528 | 9271.075 | 2866.901 | -914.573
218239.012
208411.34
192220.517
176298.989
156554.72
130687.02
112281.675
83564.901
66792.037
47780.99
38152.025
24308.258
19967.528
9271.075
2866.901
-914.573
| Maximum | 218239.012 |  | Sum | 31.16279

## Li7
| Gradient Callibration |  | 0.03457 | G/m
[6 empty] | Io | 0.9882954
Gz Level | Gradient (G/cm) | I | I (norm) | Calc | Sq Difference | D | 9.266461 | *10-12* m²/s
[6 empty] | Gamma | 1655
50 | 1.7285 | 13609.14 | 0.9993754 | 0.9882599 | 0.0001235543
305 | 10.54385 | 13617.645 | 1 | 0.9869781 | 0.0001695704
560 | 19.3592 | 13459.182 | 0.9883634 | 0.9838616 | 2.026602e-05 | Delta | 0.3
815 | 28.17455 | 13313.027 | 0.9776306 | 0.978928 | 1.683059e-06 | gt1 | 0.002
1070 | 36.9899 | 11327.077 | 0.8317941 | 0.9722046
1325 | 45.80525 | 11280.17 | 0.8283495 | 0.9637286
1580 | 54.6206 | 11159.777 | 0.8195086 | 0.9535469
1835 | 63.43595 | 11016.624 | 0.8089963 | 0.9417152
2090 | 72.2513 | 12546.427 | 0.921336 | 0.9282977 | 4.846548e-05
2345 | 81.06665 | 12377.861 | 0.9089575 | 0.9133668 | 1.944136e-05
2600 | 89.882 | 12255.994 | 0.9000083 | 0.8970018 | 9.039238e-06
2855 | 98.69735 | 11897.656 | 0.8736941 | 0.879289 | 3.130262e-05
3110 | 107.5127 | 11474.855 | 0.8426461 | 0.8603202 | 0.0003123758
3365 | 116.32805 | 11368.473 | 0.834834 | 0.8401926 | 2.871437e-05
3620 | 125.1434 | 11351.804 | 0.8336099 | 0.8190073 | 0.000213238
3875 | 133.95875 | 10837.015 | 0.7958068 | 0.7968689 | 1.12788e-06
4130 | 142.7741 | 10593.84 | 0.7779495 | 0.7738845 | 1.652401e-05
4385 | 151.58945 | 10192.729 | 0.7484943 | 0.750163 | 2.784855e-06
4640 | 160.4048 | 9794.784 | 0.7192715 | 0.725814 | 4.280483e-05
4895 | 169.22015 | 9515.656 | 0.698774 | 0.7009471 | 4.72264e-06
5150 | 178.0355 | 9117.211 | 0.6695145 | 0.6756711 | 3.79041e-05
5405 | 186.85085 | 8887.223 | 0.6526255 | 0.6500933 | 6.412379e-06
5660 | 195.6662 | 8535.571 | 0.6268023 | 0.6243185 | 6.169381e-06
5915 | 204.48155 | 8050.776 | 0.5912018 | 0.5984486 | 5.251681e-05
6170 | 213.2969 | 7906.379 | 0.5805981 | 0.5725821 | 6.425624e-05
6425 | 222.11225 | 7477.258 | 0.549086 | 0.5468131 | 5.166186e-06
6680 | 230.9276 | 7240.564 | 0.5317046 | 0.5212309 | 0.0001096971
6935 | 239.74295 | 6726.118 | 0.4939267 | 0.4959201 | 3.973614e-06
7190 | 248.5583 | 6283.803 | 0.4614456 | 0.4709593 | 9.050951e-05
7445 | 257.37365 | 5972.517 | 0.4385866 | 0.4464217 | 6.138792e-05
7700 | 266.189 | 5724.77 | 0.4203935 | 0.4223742 | 3.922948e-06
7955 | 275.00435 | 5398.845 | 0.3964595 | 0.3988776 | 5.847172e-06
8210 | 283.8197 | 5056.305 | 0.3713054 | 0.3759864 | 2.191201e-05
8465 | 292.63505 | 4824.401 | 0.3542757 | 0.3537487 | 2.777523e-07
8720 | 301.4504 | 4575.624 | 0.336007 | 0.3322062 | 1.444599e-05
8975 | 310.26575 | 4345.238 | 0.3190888 | 0.3113944 | 5.920335e-05
9230 | 319.0811 | 3976.556 | 0.292015 | 0.2913427 | 4.51937e-07
9485 | 327.89645 | 3554.266 | 0.2610045 | 0.2720744 | 0.0001225429
9740 | 336.7118 | 3436.951 | 0.2523895 | 0.253607 | 1.482346e-06
9995 | 345.52715 | 3270.81 | 0.2401891 | 0.2359528 | 1.794599e-05
10250 | 354.3425 | 3004.573 | 0.2206382 | 0.2191186 | 2.30918e-06
10505 | 363.15785 | 2801.219 | 0.2057051 | 0.2031064 | 6.753294e-06
10760 | 371.9732 | 2574.142 | 0.1890299 | 0.1879135 | 1.246251e-06
11015 | 380.78855 | 2345.77 | 0.1722596 | 0.1735333 | 1.622259e-06
11270 | 389.6039 | 2124.743 | 0.1560287 | 0.1599549 | 1.541559e-05
11525 | 398.41925 | 2025.986 | 0.1487765 | 0.1471644 | 2.599005e-06
11780 | 407.2346 | 1966.161 | 0.1443833 | 0.1351444 | 8.535813e-05
12035 | 416.04995 | 1709.017 | 0.1255002 | 0.123875 | 2.641386e-06
12290 | 424.8653 | 1589.275 | 0.116707 | 0.1133337 | 1.137919e-05
12545 | 433.68065 | 1444.255 | 0.1060576 | 0.1034964 | 6.56005e-06
12800 | 442.496 | 1321.713 | 0.09705885 | 0.0943368 | 7.409553e-06
13055 | 451.31135 | 1168.545 | 0.08581109 | 0.08582769 | 2.755589e-10
13310 | 460.1267 | 1038.568 | 0.07626634 | 0.07794063 | 2.803238e-06
13565 | 468.94205 | 1001.769 | 0.07356404 | 0.07064649 | 8.512094e-06
13820 | 477.7574 | 940.388 | 0.06905658 | 0.06391569 | 2.642876e-05
14075 | 486.57275 | 900.377 | 0.06611841 | 0.05771844 | 7.05595e-05
14330 | 495.3881 | 698.564 | 0.05129844 | 0.05202497 | 5.278405e-07
14585 | 504.20345 | 631.265 | 0.0463564 | 0.04680576 | 2.019262e-07
14840 | 513.0188 | 595.13 | 0.04370286 | 0.0420317 | 2.792754e-06
15095 | 521.83415 | 521.512 | 0.03829678 | 0.03767427 | 3.875196e-07
15350 | 530.6495 | 457.499 | 0.03359604 | 0.03370567 | 1.201767e-08
15605 | 539.46485 | 394.851 | 0.02899554 | 0.03009894 | 1.217491e-06
15860 | 548.2802 | 353.877 | 0.02598665 | 0.02682809 | 7.080129e-07
16115 | 557.09555 | 232.483 | 0.01707219 | 0.02386813 | 4.618481e-05
| Maximum | 13617.645 |  | Sum | 20.35271

## F19 CF3
| Gradient Callibration |  | 0.03457 | G/m
[6 empty] | Io | 0.867558
Gz Level | Gradient (G/cm) | I | I (norm) | Calc | Sq Difference | D | 12.317 | *10-12* m²/s
[6 empty] | Gamma | 4005.2
50 | 1.7285 | 88389.199 | 1 | 0.8675277 | 0.0175489
305 | 10.54385 | 82874.826 | 0.9376126 | 0.8664327 | 0.005066573
560 | 19.3592 | 79325.396 | 0.8974558 | 0.8637704 | 0.001134703 | Delta | 0.15
815 | 28.17455 | 77266.303 | 0.87416 | 0.8595552 | 0.0002132996 | gt1 | 0.001
1070 | 36.9899 | 75948.842 | 0.8592548 | 0.85381 | 2.964556e-05
1325 | 45.80525 | 74868.976 | 0.8470376 | 0.8465657 | 2.226668e-07
1580 | 54.6206 | 73904.413 | 0.8361249 | 0.8378613 | 3.014911e-06
1835 | 63.43595 | 72989.642 | 0.8257756 | 0.8277431 | 3.870975e-06
2090 | 72.2513 | 71896.599 | 0.8134093 | 0.8162646 | 8.152587e-06
2345 | 81.06665 | 70770.424 | 0.8006682 | 0.8034861 | 7.940377e-06
2600 | 89.882 | 69587.755 | 0.787288 | 0.7894739 | 4.778109e-06
2855 | 98.69735 | 68303.791 | 0.7727617 | 0.7742998 | 2.365669e-06
3110 | 107.5127 | 66842.142 | 0.7562252 | 0.7580407 | 3.295987e-06
3365 | 116.32805 | 65425.898 | 0.7402024 | 0.7407777 | 3.309563e-07
3620 | 125.1434 | 63891.895 | 0.7228473 | 0.7225955 | 6.340687e-08
3875 | 133.95875 | 62175.266 | 0.7034261 | 0.7035818 | 2.425886e-08
4130 | 142.7741 | 60383.005 | 0.6831491 | 0.6838265 | 4.588559e-07
4385 | 151.58945 | 58600.171 | 0.6629789 | 0.6634211 | 1.955596e-07
4640 | 160.4048 | 56806.121 | 0.6426817 | 0.6424578 | 5.014247e-08
4895 | 169.22015 | 54893.891 | 0.6210475 | 0.621029 | 3.411295e-10
5150 | 178.0355 | 52880.299 | 0.5982665 | 0.5992268 | 9.220548e-07
5405 | 186.85085 | 50961.411 | 0.576557 | 0.5771418 | 3.41938e-07
5660 | 195.6662 | 48868.178 | 0.552875 | 0.554863 | 3.952198e-06
5915 | 204.48155 | 46988.783 | 0.5316123 | 0.5324772 | 7.481566e-07
6170 | 213.2969 | 44938.57 | 0.508417 | 0.5100683 | 2.726734e-06
6425 | 222.11225 | 42926.402 | 0.4856521 | 0.4877166 | 4.262163e-06
6680 | 230.9276 | 40977.725 | 0.4636056 | 0.4654991 | 3.585268e-06
6935 | 239.74295 | 39034.066 | 0.4416158 | 0.4434882 | 3.505776e-06
7190 | 248.5583 | 37169.942 | 0.4205258 | 0.4217521 | 1.503721e-06
7445 | 257.37365 | 35290.396 | 0.3992614 | 0.4003543 | 1.194355e-06
7700 | 266.189 | 33413.093 | 0.3780224 | 0.3793531 | 1.770967e-06
7955 | 275.00435 | 31700.356 | 0.3586451 | 0.358802 | 2.461009e-08
8210 | 283.8197 | 29942.489 | 0.3387573 | 0.338749 | 6.90137e-11
8465 | 292.63505 | 28215.996 | 0.3192245 | 0.319237 | 1.568432e-10
8720 | 301.4504 | 26526.397 | 0.300109 | 0.3003035 | 3.781643e-08
8975 | 310.26575 | 24980.082 | 0.2826146 | 0.2819808 | 4.017527e-07
9230 | 319.0811 | 23363.433 | 0.2643245 | 0.2642961 | 8.101723e-10
9485 | 327.89645 | 21943.969 | 0.2482653 | 0.2472714 | 9.878613e-07
9740 | 336.7118 | 20498.006 | 0.2319062 | 0.2309239 | 9.649016e-07
9995 | 345.52715 | 19124.08 | 0.2163622 | 0.2152663 | 1.200933e-06
10250 | 354.3425 | 17740.14 | 0.2007048 | 0.2003066 | 1.58625e-07
10505 | 363.15785 | 16535.489 | 0.1870759 | 0.1860485 | 1.055463e-06
10760 | 371.9732 | 15277.993 | 0.1728491 | 0.1724922 | 1.274018e-07
11015 | 380.78855 | 14189.016 | 0.1605288 | 0.1596336 | 8.01376e-07
11270 | 389.6039 | 13119.712 | 0.1484312 | 0.1474659 | 9.31805e-07
11525 | 398.41925 | 12128.299 | 0.1372147 | 0.1359786 | 1.527986e-06
11780 | 407.2346 | 11221.157 | 0.1269517 | 0.1251589 | 3.214173e-06
12035 | 416.04995 | 10264.962 | 0.1161337 | 0.1149912 | 1.305206e-06
12290 | 424.8653 | 9482.738 | 0.1072839 | 0.105458 | 3.333774e-06
12545 | 433.68065 | 8656.298 | 0.09793389 | 0.09653987 | 1.943291e-06
12800 | 442.496 | 7896.021 | 0.08933242 | 0.08821567 | 1.247139e-06
13055 | 451.31135 | 7195.732 | 0.08140963 | 0.08046309 | 8.959344e-07
13310 | 460.1267 | 6545.748 | 0.07405597 | 0.07325878 | 6.35507e-07
13565 | 468.94205 | 5989.794 | 0.06776613 | 0.0665786 | 1.410217e-06
13820 | 477.7574 | 5484.274 | 0.06204688 | 0.06039788 | 2.719215e-06
14075 | 486.57275 | 4886.364 | 0.05528237 | 0.0546916 | 3.490044e-07
14330 | 495.3881 | 4447.331 | 0.05031532 | 0.04943466 | 7.755602e-07
14585 | 504.20345 | 4010.802 | 0.04537661 | 0.04460202 | 5.999872e-07
14840 | 513.0188 | 3607.227 | 0.04081072 | 0.04016886 | 4.119927e-07
15095 | 521.83415 | 3235.051 | 0.03660007 | 0.03611074 | 2.394462e-07
15350 | 530.6495 | 2863.134 | 0.03239235 | 0.03240375 | 1.299582e-10
15605 | 539.46485 | 2582.067 | 0.02921247 | 0.0290246 | 3.529707e-08
15860 | 548.2802 | 2290.709 | 0.02591616 | 0.0259507 | 1.192773e-09
16115 | 557.09555 | 2061.79 | 0.02332627 | 0.02316029 | 2.754846e-08
| Maximum | 88389.199 |  | Sum | 3.295894